## Hoja1
OX | OX_S | RE | RE_S | S | SS | pH | T | CT | t | St | Size | Reference
0.001 | 2 | 0.002 | 48 | 0.00428 | 1 | 10.5 | 90 | 4 | 20 | 1 | 5 | https://pubs.rsc.org/en/content/articlepdf/2014/ra/c3ra44507k
0.001 | 2 | 0.002 | 48 | 0.00355 | 1 | 10.5 | 90 | 4 | 20 | 1 | 7 | https://pubs.rsc.org/en/content/articlepdf/2014/ra/c3ra44507k
0.00117 | 2 | 0.002 | 48 | 0.002 | 1 | 10.5 | 90 | 4 | 20 | 1 | 10 | https://pubs.rsc.org/en/content/articlepdf/2014/ra/c3ra44507k
0.001 | 2 | 0.001 | 48 | 0.00106 | 1 | 10.5 | 90 | 4 | 20 | 1 | 15 | https://pubs.rsc.org/en/content/articlepdf/2014/ra/c3ra44507k
0.001 | 2 | 0.001 | 48 | 0.00355 | 1 | 10.5 | 90 | 4 | 20 | 1 | 20 | https://pubs.rsc.org/en/content/articlepdf/2014/ra/c3ra44507k
0.004 | 5 | 0.001 | 45 | 0.00355 | 1 | 10.5 | 90 | 4 | 20 | 1 | 30 | https://pubs.rsc.org/en/content/articlepdf/2014/ra/c3ra44507k
0.00122 | 5 | 0.0005 | 45 | 0.002 | 1 | 10.5 | 90 | 4 | 20 | 1 | 50 | https://pubs.rsc.org/en/content/articlepdf/2014/ra/c3ra44507k
0.002 | 10 | 0.0005 | 40 | 0.00354 | 1 | 10.5 | 90 | 4 | 20 | 1 | 63 | https://pubs.rsc.org/en/content/articlepdf/2014/ra/c3ra44507k
0.002 | 5 | 5e-06 | 45 | 0.0177 | 1 | 10.5 | 90 | 4 | 20 | 1 | 85 | https://pubs.rsc.org/en/content/articlepdf/2014/ra/c3ra44507k
0.002 | 10 | 5e-06 | 40 | 0.0177 | 1 | 10.5 | 90 | 4 | 20 | 1 | 100 | https://pubs.rsc.org/en/content/articlepdf/2014/ra/c3ra44507k
0.0005887 | 180 | 5.887e-05 | 20 | 0.27 | 2 | 4.29 | 20 | 8 | 15 | 1 | 2.02 | https://doi.org/10.1049/mnl.2011.0152
0.0014717 | 180 | 0.00014717 | 20 | 0.27 | 2 | 4.29 | 20 | 8 | 15 | 1 | 5.58 | https://doi.org/10.1049/mnl.2011.0153
0.0029434 | 180 | 0.00029434 | 20 | 0.27 | 2 | 4.14 | 20 | 8 | 15 | 1 | 15.4 | https://doi.org/10.1049/mnl.2011.0154
0.004415 | 180 | 0.0004415 | 20 | 0.27 | 2 | 3.49 | 20 | 8 | 15 | 1 | 1.51 | https://doi.org/10.1049/mnl.2011.0155
0.005887 | 180 | 0.0005887 | 20 | 0.27 | 2 | 3.46 | 20 | 8 | 15 | 1 | 2.46 | https://doi.org/10.1049/mnl.2011.0156
0.011774 | 180 | 0.0011774 | 20 | 0.27 | 2 | 3.32 | 20 | 8 | 15 | 1 | 2.47 | https://doi.org/10.1049/mnl.2011.0157
0.002127 | 9.4 | 0.05 | 0.6 | 0.002127 | 0 | 10 | 7 | 7 | 120 | 1 | 1.87 | 10.1039/C9NA00017H
0.002061 | 9.7 | 0.05 | 0.3 | 0.002061 | 0 | 10 | 7 | 7 | 1440 | 1 | 2.93 | 10.1039/C9NA00017H
0.00235 | 8.5 | 0.05 | 0.25 | 0.00235 | 0 | 4 | 7 | 7 | 1440 | 1 | 6.53 | 10.1039/C9NA00017H
0.1 | 1 | 0.0006 | 100 | 0.003 | 1 | 7 | 100 | 20 | 60 | 1 | 74 | 10.2478/s13536-013-0166-9
0.1 | 1 | 0.0006 | 100 | 0.003 | 1 | 8 | 100 | 20 | 60 | 1 | 67 | 10.2478/s13536-013-0166-10
0.1 | 1 | 0.0006 | 100 | 0.003 | 1 | 8.5 | 100 | 20 | 60 | 1 | 57 | 10.2478/s13536-013-0166-11
0.1 | 1 | 0.0006 | 100 | 0.003 | 1 | 9 | 100 | 20 | 60 | 1 | 54 | 10.2478/s13536-013-0166-12
0.1 | 1 | 0.0006 | 100 | 0.003 | 1 | 10 | 100 | 20 | 60 | 1 | 43 | 10.2478/s13536-013-0166-13
0.1 | 1 | 0.0006 | 100 | 0.003 | 1 | 11 | 100 | 20 | 60 | 1 | 32 | 10.2478/s13536-013-0166-14
0.001282051 | 195 | 0.01 | 5 | 0.001282051 | 0 | 10 | 8 | 4 | 3 | 1 | 70.81 | https://doi.org/10.1186/s40824-019-0173-y
0.002307692 | 195 | 0.09 | 5 | 0.002307692 | 0 | 10 | 8 | 4 | 3 | 1 | 17.66 | https://doi.org/10.1186/s40824-019-0173-y
0.001282051 | 195 | 0.05 | 5 | 0.001282051 | 0 | 10 | 8 | 4 | 3 | 1 | 21.18 | https://doi.org/10.1186/s40824-019-0173-y
0.0002564103 | 195 | 0.01 | 5 | 0.002307692 | 0 | 10 | 8 | 4 | 3 | 1 | 159.6 | https://doi.org/10.1186/s40824-019-0173-y
0.001282051 | 195 | 0.05 | 5 | 0.001282051 | 0 | 10 | 8 | 4 | 3 | 1 | 280.9 | https://doi.org/10.1186/s40824-019-0173-y
0.001282051 | 195 | 0.05 | 5 | 0.001282051 | 0 | 10 | 8 | 4 | 3 | 1 | 13.66 | https://doi.org/10.1186/s40824-019-0173-y
0.001282051 | 195 | 0.09 | 5 | 0.001282051 | 0 | 10 | 8 | 4 | 3 | 1 | 33.14 | https://doi.org/10.1186/s40824-019-0173-y
0.001282051 | 195 | 0.05 | 5 | 0.001282051 | 0 | 10 | 8 | 4 | 3 | 1 | 15.45 | https://doi.org/10.1186/s40824-019-0173-y
0.0002564103 | 195 | 0.05 | 5 | 0.001282051 | 0 | 10 | 8 | 4 | 3 | 1 | 372.6 | https://doi.org/10.1186/s40824-019-0173-y
0.002307692 | 195 | 0.01 | 5 | 0.0002564103 | 0 | 10 | 8 | 4 | 3 | 1 | 53.56 | https://doi.org/10.1186/s40824-019-0173-y
0.001282051 | 195 | 0.05 | 5 | 0.002307692 | 0 | 10 | 8 | 4 | 3 | 1 | 19.61 | https://doi.org/10.1186/s40824-019-0173-y
0.001282051 | 195 | 0.05 | 5 | 0.001282051 | 0 | 10 | 8 | 4 | 3 | 1 | 20.88 | https://doi.org/10.1186/s40824-019-0173-y
0.001282051 | 195 | 0.05 | 5 | 0.001282051 | 0 | 10 | 8 | 4 | 3 | 1 | 13.65 | https://doi.org/10.1186/s40824-019-0173-y
0.0002564103 | 195 | 0.09 | 5 | 0.002307692 | 0 | 10 | 8 | 4 | 3 | 1 | 12.39 | https://doi.org/10.1186/s40824-019-0173-y
0.002307692 | 195 | 0.05 | 5 | 0.001282051 | 0 | 10 | 8 | 4 | 3 | 1 | 15.96 | https://doi.org/10.1186/s40824-019-0173-y
0.0002564103 | 195 | 0.095 | 5 | 0.0002564103 | 0 | 10 | 8 | 4 | 3 | 1 | 19.04 | https://doi.org/10.1186/s40824-019-0173-y
0.001282051 | 195 | 0.05 | 5 | 0.001282051 | 0 | 10 | 8 | 4 | 3 | 1 | 26.95 | https://doi.org/10.1186/s40824-019-0173-y
0.002307692 | 195 | 0.01 | 5 | 0.002307692 | 0 | 10 | 8 | 4 | 3 | 1 | 57.5 | https://doi.org/10.1186/s40824-019-0173-y
0.0002564103 | 195 | 0.01 | 5 | 0.0002564103 | 0 | 10 | 8 | 4 | 3 | 1 | 40.87 | https://doi.org/10.1186/s40824-019-0173-y
0.001282051 | 195 | 0.05 | 5 | 0.0002564103 | 0 | 10 | 8 | 4 | 3 | 1 | 49.17 | https://doi.org/10.1186/s40824-019-0173-y
0.002307692 | 195 | 0.09 | 5 | 0.0002564103 | 0 | 10 | 8 | 4 | 3 | 1 | 45.59 | https://doi.org/10.1186/s40824-019-0173-y
0.0002564103 | 195 | 0.01 | 5 | 0.0002564103 | 0 | 10 | 8 | 4 | 3 | 1 | 15.25 | https://doi.org/10.1186/s40824-019-0173-y
0.01 | 5 | 0.7618 | 15 | 2.198 | 1 | 9 | 60 | 20 | 10 | 1 | 15 | https://www.jocpr.com/articles/synthesis-of-silver-nanoparticles-a-safer-alternative-to-conventional-antimicrobial-and-antibacterial-agents.pdf
0.001 | 0.08 | 0.0006 | 8 | 0.003 | 1 | 6 | 30 | 30 | 15 | 1 | 72 | doi:10.1016/j.colsurfa.2010.10.013
0.001 | 0.08 | 0.0006 | 8 | 0.003 | 1 | 7 | 30 | 30 | 15 | 1 | 63 | doi:10.1016/j.colsurfa.2010.10.013
0.001 | 0.08 | 0.0006 | 8 | 0.003 | 1 | 8 | 30 | 30 | 15 | 1 | 57 | doi:10.1016/j.colsurfa.2010.10.013
0.001 | 0.08 | 0.0006 | 8 | 0.003 | 1 | 9 | 30 | 30 | 15 | 1 | 49 | doi:10.1016/j.colsurfa.2010.10.013
0.001 | 0.08 | 0.0006 | 8 | 0.003 | 1 | 10 | 30 | 30 | 15 | 1 | 40 | doi:10.1016/j.colsurfa.2010.10.013
0.001 | 0.08 | 0.0006 | 8 | 0.003 | 1 | 10.5 | 30 | 30 | 15 | 1 | 30 | doi:10.1016/j.colsurfa.2010.10.013