## Hoja1
AgNO3 | NaBH4 | ST | S | pH | T | CT | t | Stirring | Size | Reference
0.001 | 0.002 | 3 | 0.00428 | 10.5 | 90 | 4 | 20 | 1 | 5 | https://pubs.rsc.org/en/content/articlepdf/2014/ra/c3ra44507k
0.001 | 0.002 | 3 | 0.00355 | 10.5 | 90 | 4 | 20 | 1 | 7 | https://pubs.rsc.org/en/content/articlepdf/2014/ra/c3ra44507k
0.00117 | 0.002 | 3 | 0.002 | 10.5 | 90 | 4 | 20 | 1 | 10 | https://pubs.rsc.org/en/content/articlepdf/2014/ra/c3ra44507k
0.001 | 0.001 | 3 | 0.00106 | 10.5 | 90 | 4 | 20 | 1 | 15 | https://pubs.rsc.org/en/content/articlepdf/2014/ra/c3ra44507k
0.001 | 0.001 | 3 | 0.00355 | 10.5 | 90 | 4 | 20 | 1 | 20 | https://pubs.rsc.org/en/content/articlepdf/2014/ra/c3ra44507k
0.004 | 0.001 | 3 | 0.00355 | 10.5 | 90 | 4 | 20 | 1 | 30 | https://pubs.rsc.org/en/content/articlepdf/2014/ra/c3ra44507k
0.00122 | 0.0005 | 3 | 0.002 | 10.5 | 90 | 4 | 20 | 1 | 50 | https://pubs.rsc.org/en/content/articlepdf/2014/ra/c3ra44507k
0.002 | 0.0005 | 3 | 0.00354 | 10.5 | 90 | 4 | 20 | 1 | 63 | https://pubs.rsc.org/en/content/articlepdf/2014/ra/c3ra44507k
0.002 | 5e-06 | 3 | 0.0177 | 10.5 | 90 | 4 | 20 | 1 | 85 | https://pubs.rsc.org/en/content/articlepdf/2014/ra/c3ra44507k
0.002 | 5e-06 | 3 | 0.0177 | 10.5 | 90 | 4 | 20 | 1 | 100 | https://pubs.rsc.org/en/content/articlepdf/2014/ra/c3ra44507k
0.0005887 | 5.887e-05 | 2 | 0.27 | 4.29 | 20 | 5 | 15 | 1 | 2.02 | https://doi.org/10.1049/mnl.2011.0152
0.0014717 | 0.00014717 | 2 | 0.27 | 4.29 | 20 | 5 | 15 | 1 | 5.58 | https://doi.org/10.1049/mnl.2011.0153
0.0029434 | 0.00029434 | 2 | 0.27 | 4.14 | 20 | 5 | 15 | 1 | 15.4 | https://doi.org/10.1049/mnl.2011.0154
0.004415 | 0.0004415 | 2 | 0.27 | 3.49 | 20 | 5 | 15 | 1 | 1.51 | https://doi.org/10.1049/mnl.2011.0155
0.005887 | 0.0005887 | 2 | 0.27 | 3.46 | 20 | 5 | 15 | 1 | 2.46 | https://doi.org/10.1049/mnl.2011.0156
0.011774 | 0.0011774 | 2 | 0.27 | 3.32 | 20 | 5 | 15 | 1 | 2.47 | https://doi.org/10.1049/mnl.2011.0157
0.001 | 0.002 | 0 | 0 | 4 | 2 | 4 | 50 | 1 | 10.4 | https://corescholar.libraries.wright.edu/cgi/viewcontent.cgi?article=1675&context=etd_all
0.0005 | 0.002 | 0 | 0 | 4 | 4 | 20 | 1 | 1 | 71.02 | DOI: 10.1088/1755-1315/217/1/012005
0.0015 | 0.002 | 0 | 0 | 4 | 4 | 20 | 1 | 1 | 67.08 | DOI: 10.1088/1755-1315/217/1/012005
1 | 0.002 | 0 | 0 | 4 | 4 | 20 | 1 | 1 | 34.06 | DOI: 10.1088/1755-1315/217/1/012006
1 | 0.002 | 0 | 0 | 4 | 4 | 20 | 0 | 1 | 39.17 | DOI: 10.1088/1755-1315/217/1/012007
1 | 0.002 | 0 | 0 | 4 | 4 | 20 | 1 | 1 | 35.21 | DOI: 10.1088/1755-1315/217/1/012008
1 | 0.002 | 0 | 0 | 4 | 4 | 20 | 5 | 1 | 77.69 | DOI: 10.1088/1755-1315/217/1/012009
1 | 0.002 | 0 | 0 | 4 | 4 | 20 | 10 | 1 | 91.82 | DOI: 10.1088/1755-1315/217/1/012010
0.001 | 0.002 | 0 | 0 | 4 | 20 | 20 | 3 | 1 | 12 | DOI: 10.1021/ed084p322
0.1 | 0.1 | 3 | 0.1 | 3 | 22 | 5 | 1 | 1 | 14.3 | https://sci-hub.hkvisa.net/10.1039/c6ra12516f
0.000302 | 0.01 | 2 | 0.025 | 3.5 | 4 | 4 | 180 | 1 | 9.5 | doi:10.3762/bjnano.9.258
5.88e-05 | 0.000264 | 3 | 1.0334e-05 | 3 | 70 | 22 | 60 | 1 | 4 | https://doi.org/10.1016/j
0.0025 | 0.00125 | 0 | 0 | 4 | 3 | 22 | 60 | 1 | 10 | doi: 10.1088/1361-6528/aae3dd
0.0025 | 0.00125 | 2 | 0.000413 | 3.5 | 3 | 22 | 60 | 1 | 13 | doi: 10.1088/1361-6528/aae3dd
0.0025 | 0.00125 | 2 | 0.00423 | 3.5 | 3 | 22 | 60 | 1 | 15 | doi: 10.1088/1361-6528/aae3dd
0.0025 | 0.00125 | 2 | 0.0423 | 3.5 | 3 | 22 | 60 | 1 | 20 | doi: 10.1088/1361-6528/aae3dd
0.002 | 0.005 | 3 | 0.002 | 10.5 | 90 | -80 | 30 | 1 | 11.13 | https://doi.org/10.1039%2Fc9ra08657a